## Sheet1
Quality Control Exercise
Total Lamellae Needed
Species | Cross Section and Lengths | Sao Hill (GRAS) | Mapanda (GRAS) | Busoga (GRAS) | NFC UG | NFC TZ | Tot by X-Section | Total by Spp
P patula | 25*100*3000 | 70 | 70 |  |  | 60 | 200 | 880
| 38*150*3600 | 70 | 210 |  |  | 200 | 480
| 50*150*3600 | 70 | 70 |  |  | 60 | 200
P caribaea | 25*100*3000 |  |  | 100 | 100 |  | 200 | 880
| 38*150*3600 |  |  | 240 | 240 |  | 480
| 50*150*3600 |  |  | 100 | 100 |  | 200
E grandis | 25*100*3000 |  |  |  |  | 265 | 265 | 710
| 38*150*3600 |  |  |  |  | 445 | 445
E grandis x urophylla | 25*100*3000 |  |  | 145 | 145 |  | 290 | 760
| 38*150*3600 |  |  | 185 | 285 |  | 470
Total Lamellae Needed |  | 210 | 350 | 770 | 870 | 1030 | 3230 | 3230
Total Lamellae for QC |  | 21 | 35 | 77 | 87 | 103 | 323
Pre-Sorting Rules
Pre-sorting is aimed at removing practically unusable planks, i.e. planks that could never be used for structural applications, which therefore fall out of the scope of this testing exercise. Pre-sorting is also aimed at ensuring a good distribution of good and bad quality planks are included in the samples to be tested The Pre-sorting rules below were developed based on structural grading rules though they are looser and do not equate to proper grading.
Defect Allowed | applies to both Pine spp & Eucalyptus spp |  | Notes
Moisture Content | up to 12% allowed
` | up to 100% allowed
Wane (width) | up to 25% allowed
Wane (thickness) | up to 50% allowed
Warp (bow) | ≤25mm across the entire 2.5m lamella
Warp (spring) | ≤16mm across the entire 2.5m lamella
Warp (Cup) | ≤7mm per 100mm width
Twist | ≤13mm (or 5 degrees) across the entire 2.5m lamella
Knots (Face/Middle/Centre) | All knots allowed
Knots (Edge)
Knots (Whorls, Clusters)
Knots (Sum of total)
Growth Ring Width | Any allowed
Surface checks | All allowed
Discoloration | Bluestain allowed, brown or red discoloring that is firm against manual pressure allowed, brown or white rot not allowed
Resin Infiltration | Minimal allowed
Cross-fracture | None allowed
Decay (away from knots) | None allowed
Insect damage | None allowed
Mechanical damage | Notches up to 5 mm deep allowed; end splits: max 150mm length, but only 1 at each end or 2 at one end.
Lamellas Coding Guide
Each of the lamellas should indicate the compartment number, the assigned organization/species colour (check testing requirements sheet) and the organization stamp
Note on F24: [Threaded comment] Your version of Excel allows you to read this threaded comment; however, any edits to it will get removed if the file is opened in a newer version of Excel. Learn more: https://go.microsoft.com/fwlink/?linkid=870924 Comment: White Paint
Notes...
Below are the requirements for the lamellas supplied by four different companies across Uganda and Tanzania.
The key deliverables include, two (2) separate quality checks the first checking 10% of the total lamellas (323), the second 10 lamellas per suppliers’ batch just before loading.
Quality checks of 323 lamellas in both Uganda and Tanzania will adhere to the following:
Defects allowed in the table provided (extra attention given to moisture content measures)
Cross sections highlighted
Colour codes assigned to each supplier
Silviculture information (to be collected from supplier company)